## HMA General
Group/Screen | Input Name | Proposed New Jersey Value
Structure/Insert Layer After | Material Type | Asphalt | Asphalt | Asphalt | Asphalt | Asphalt | Asphalt
| Material | Asphalt concrete | Asphalt concrete | Asphalt concrete | Asphalt concrete | SMA | BRIC
| Nominal Maximum Aggregate Size (mm) | 25 | 19 | 12.5 | 9.5 | SMA 9.5
| Reference temperature (oF) | 70 | 70 | 70 | 70 | 70
| Effective binder content (%) | 8.692058 | 9.527794 | 10.66 | 11.61363 | 13.4
| Air voids (%) as built | 7 | 7 | 7 | 7 | 7
| Total unit weight (pcf) | 150 | 150 | 150 | 150 | 130
| Thermal conductivity asphalt (BTU/hr-ft-F) | 0.63 | 0.63 | 0.63 | 0.63 | 0.63
| Heat capacity (BTU/lb-F) | 0.31 | 0.31 | 0.31 | 0.31 | 0.31
| Poisson's Ratio | 0.35 | 0.35 | 0.35 | 0.35 | 0.35
Note on B6: Ju Sang Lee: Expressed by volume
Note on B7: Ju Sang Lee: INDOT Specification 401.19
Note on B8: Ju Sang Lee: Bulk Sp. Gravity (ASTM D2726) * Water Unit Weight; Typical range for dense grade is 134-148 pcf
Note on B9: Ju Sang Lee: Typical: 0.44-0.81 (1-37A)
Note on B10: Ju Sang Lee: Typical: 0.22-0.4 (1-37A)
Note on B11: Ju Sang Lee: Table 2.2.15; 2.2.17; 2.2.19

## Conventional Binder Test Data
Test | Temp., F | NuStar PG64-22 | Valero PG64-22
Penetration (100g, 5 s), 1/10 mm | 40 | 4 | 3
| 55 | 11 | 10
| 77 | 41 | 34
| 90 | 88 | 74
Softening Point, F | NA | 130.6 | 129.4
Absolute Viscosity, P | 140 | 7160 | 5930
Kinematic Viscosity, cSt | 275 | 714 | 675
Specific Gravity | 77 | 1.033 | 1.042
Viscosity, cP | 150 | 314000 | 265000
| 200 | 13240 | 11800
| 250 | 1445 | 1390
| 300 | 314 | 302
Test | Temp., F | SemMaterials PG76-22 | NuStar PG76-22
Penetration (100g, 5 s), 1/10 mm | 40 | 3 | 3
| 55 | 9 | 8
| 77 | 32 | 28
| 90 | 54 | 52
Softening Point, F | NA | 151.3 | 150.6
Absolute Viscosity, P | 140 | 61290 | 52540
Kinematic Viscosity, cSt | 275 | 3180 | 2308
Specific Gravity | 77 | 1.038 | 1.037
Viscosity, cP | 150 | 2380000 | 2480000
| 200 | 85600 | 64500
| 250 | 7000 | 5360
| 300 | 1260 | 975

## Binder
PG 64-22
| NuStar PG64-22 |  | NuStar PG64-22
| G* (Pa) | Delta (degree) | Temperature, F | Angular Frequency = 10 rad/sec
50 | 17600000 | 47.3 |  | G* (Pa) | Delta (degrees)
71.6 | 2506000 | 59.9 | 50 | 17600000 | 47.3
93.2 | 300700 | 69.9 | 71.6 | 2506000 | 59.9
114.8 | 4095.7 | 80.8 | 93.2 | 300700 | 69.9
136.4 | 581 | 86.3 | 114.8 | 4095.7 | 80.8
|  |  | 136.4 | 581 | 86.3
SemMaterials PG76-22
PG 76-22 |  |  | Temperature, F | Angular Frequency = 10 rad/sec
|  |  |  | G* (Pa) | Delta (degrees)
| G* (Pa) | Delta (degree) | 50 | 21070000 | 40
50 | 21070000 | 40 | 71.6 | 3570000 | 51.2
71.6 | 3570000 | 51.2 | 93.2 | 504600 | 60.3
93.2 | 504600 | 60.3 | 114.8 | 83590 | 63.4
114.8 | 83590 | 63.4 | 136.4 | 18560 | 64
136.4 | 18560 | 64 | 158 | 5504 | 65.6
158 | 5504 | 65.6 | 179.6 | 1775 | 69
179.6 | 1775 | 69
Binders for Specialty Mixes
Binder Rich Intermediate Course (BRIC)
| G* (Pa) | Delta (degree)
40
55
70
85
100
115
130
Bottom Rich Base Course (BRBC)
| G* (Pa) | Delta (degree)
40
55
70
85
100
115
130

## Dynamic Modulus
Dynamic Modulus by NMAS and Binder Type *
[16 empty] | Earle Asphalt - Jackson, NJ | [5 empty] | Trap Rock Industries - Mt. Holly, NJ
Dense 9.5M64 | [13 empty] | Dense 9.50H76
| 0.1 | 0.5 | 1 | 5 | 10 | 25 | [8 empty] | 0.1 | 0.5 | 1 | 5 | 10 | 25 |  | 0.1 | 0.5 | 1 | 5 | 10 | 25
14 | [13 empty] | 14 | 1671528.5 | 1953732.5 | 2065371.7 | 2297798.0 | 2385932.4 | 2491498.4 | 14 | 2037211.2 | 2317389.1 | 2420216.1 | 2619236.0 | 2689222.0 | 2768925.9
40 | [13 empty] | 40 | 1132223.3 | 1440849.3 | 1572359.8 | 1863466.7 | 1980016.1 | 2124115.0 | 40 | 1451315.4 | 1811483.3 | 1954805.3 | 2249772.6 | 2359124.0 | 2487295.6
70 | [13 empty] | 70 | 291551.9 | 468447.3 | 562419.3 | 817471.7 | 940171.1 | 1110302.2 | 70 | 370242.9 | 621907.8 | 754559 | 1103289.9 | 1263516.9 | 1476572.5
100 | [13 empty] | 100 | 58968.16 | 108318.6 | 139578.2 | 243430.9 | 303988.5 | 400284 | 100 | 65212.45 | 129744.4 | 172983.9 | 322975.1 | 412380.7 | 554766.9
130 | [13 empty] | 130 | 15471.76 | 27744.66 | 36031.7 | 66630.21 | 86669.17 | 121866.4 | 130 | 16278.08 | 30131.69 | 40075 | 79575.07 | 107086.2 | 157388.5
Dense 12.50M64 | [13 empty] | Dense 12.50M76
|  | Tilcon - Mt. Hope, NJ | [5 empty] | Stavola - Bound Brook, NJ | [7 empty] | Earle Asphalt - Jackson, NJ | [6 empty] | Trap Rock - Kingston, NJ (25% RAP)
| 0.1 | 0.5 | 1 | 5 | 10 | 25 |  | 0.1 | 0.5 | 1 | 5 | 10 | 25 |  | 0.1 | 0.5 | 1 | 5 | 10 | 25 |  | 0.1 | 0.5 | 1 | 5 | 10 | 25
14 | 1715544.7 | 2061450.5 | 2195669.8 | 2467841.7 | 2567843.0 | 2684803.2 | 14 | 1083362.8 | 1355637.2 | 1472450.7 | 1734721.3 | 1841753.7 | 1976238.5 | 14 | 2157457.0 | 2402687.2 | 2493670.9 | 2672616.5 | 2736824.0 | 2811086.9 | 14 | 2094702.7 | 2361308.9 | 2459457.0 | 2650438.8 | 2718071.7 | 2795523.0
40 | 1238472.9 | 1618575.9 | 1776648.4 | 2115090.0 | 2245414.9 | 2401887.6 | 40 | 754216.5 | 1008934.8 | 1124531.0 | 1397130.9 | 1513388.9 | 1663447.9 | 40 | 1580505.4 | 1903259.6 | 2031594.3 | 2297985.0 | 2398178.7 | 2517157.5 | 40 | 1542793.8 | 1886788.1 | 2022780.9 | 2302217.9 | 2405948.7 | 2527853.8
70 | 283649.3 | 508152 | 630930.2 | 965560.7 | 1124591.1 | 1341027.3 | 70 | 194221.6 | 319263.6 | 387375.1 | 578511 | 673917.6 | 810182.7 | 70 | 471968.2 | 725896.7 | 853501.8 | 1178583.7 | 1325269.0 | 1519479.1 | 70 | 460251.7 | 732252.4 | 869923.5 | 1219891.7 | 1376528.1 | 1581979.5
100 | 45936.5 | 103084.9 | 142922.9 | 285148.9 | 371495.3 | 510364.3 | 100 | 44691.65 | 84389.36 | 109403 | 191933.3 | 239839 | 315969.6 | 100 | 99196.04 | 178627.7 | 227914.8 | 386500.2 | 475666.8 | 613008.5 | 100 | 94767.03 | 180595.8 | 235268.5 | 414152.1 | 515376.7 | 670977.7
130 | 9525.084 | 21853.8 | 31440.19 | 72058.96 | 101403.5 | 155807.1 | 130 | 12409.01 | 24433.7 | 32628.69 | 62692.63 | 82089.66 | 115608.7 | 130 | 26851.23 | 46816.58 | 60212.37 | 109197.4 | 140894.8 | 195865 | 130 | 24490.66 | 45602 | 60352.95 | 116434.6 | 153729.7 | 219290.7
Dense 12.5H64 | [13 empty] | Dense 12.50H76
|  | Earle Asphalt - Jackson, NJ | [13 empty] | Tilcon - Mt. Hope, NJ | [6 empty] | Tilcon - Oxford, NJ
| 0.1 | 0.5 | 1 | 5 | 10 | 25 | [8 empty] | 0.1 | 0.5 | 1 | 5 | 10 | 25 |  | 0.1 | 0.5 | 1 | 5 | 10 | 25
14 | 1861390.2 | 2154230.7 | 2265350.0 | 2487183.8 | 2567680.7 | 2661250.8 | [7 empty] | 14 | 1902653.8 | 2203017.8 | 2317839.6 | 2549016.1 | 2633712.4 | 2732849.6 | 14 | 2339869.9 | 2577424.5 | 2663971.4 | 2831434.3 | 2890551.1 | 2958215.2
40 | 1410764.9 | 1752534.1 | 1890357.4 | 2178873.3 | 2287972.8 | 2417740.7 | [7 empty] | 40 | 1315113.9 | 1668733.6 | 1814648.9 | 2126685.1 | 2247170.6 | 2392438.2 | 40 | 1796450.9 | 2121049.4 | 2246898.7 | 2502251.7 | 2596191.9 | 2706187.3
70 | 388163 | 632573.5 | 758927 | 1087484.8 | 1237868.1 | 1438239.7 | [7 empty] | 70 | 323107.6 | 546355.1 | 664987 | 982244.5 | 1131387.7 | 1333790.9 | 70 | 607533.3 | 906241.3 | 1051343.0 | 1408194.5 | 1563803.0 | 1765106.8
100 | 77479.6 | 152169.5 | 200386 | 360408.6 | 452183.8 | 594733.1 | [7 empty] | 100 | 52205.31 | 109032.5 | 147167.1 | 279222 | 357919.2 | 483607.4 | 100 | 140782 | 248214.7 | 313228.2 | 515661.3 | 625714.3 | 790817.4
130 | 19724.96 | 38772.16 | 52304.58 | 104414 | 139330 | 200920.8 | [7 empty] | 130 | 10302.65 | 21668.13 | 30100.83 | 64334.44 | 88405.02 | 132500.1 | 130 | 39780.76 | 68688.3 | 87875.48 | 156796.1 | 200491.5 | 274851.1
Dense 12.50H76
[16 empty] | Trap Rock Industries - Kingston, NJ | [6 empty] | Stavola Companies - Bound Brook, NJ
[15 empty] | 0.1 | 0.5 | 1 | 5 | 10 | 25 |  | 0.1 | 0.5 | 1 | 5 | 10 | 25
[14 empty] | 14 | 2394236.6 | 2615706.3 | 2692976.4 | 2836416.9 | 2884891.2 | 2938783.3 | 14 | 2166306.4 | 2368918.3 | 2445792.4 | 2601249.0 | 2658886.4 | 2727200.5
[14 empty] | 40 | 1833338.5 | 2168598.9 | 2294091.8 | 2539234.9 | 2625749.7 | 2724161.4 | 40 | 1701913.6 | 1963300.8 | 2067009.0 | 2284384.9 | 2367591.0 | 2468045.7
[14 empty] | 70 | 560613.7 | 884597.1 | 1044317.4 | 1436038.9 | 1604440.8 | 1818637.3 | 70 | 701379.8 | 964170.3 | 1085392.6 | 1374390.0 | 1498496.2 | 1659030.0
[14 empty] | 100 | 107536 | 205935.4 | 269455.9 | 478900.1 | 597407.2 | 778424.6 | 100 | 199564.1 | 331073.2 | 403415.7 | 607902.3 | 710396.4 | 856891.8
[14 empty] | 130 | 28159.15 | 50372.93 | 66035.09 | 126659.2 | 167729.9 | 240936.5 | 130 | 52386.01 | 97402.81 | 125753.5 | 219293.2 | 273552.8 | 359646.7
Dense 12.50H76
Trap Rock Industries - Pennington, NJ
[15 empty] | 0.1 | 0.5 | 1 | 5 | 10 | 25
[14 empty] | 14 | 2408326.0 | 2636832.1 | 2716839.9 | 2865792.4 | 2916268.2 | 2972478.4
[14 empty] | 40 | 1837562.0 | 2179271.7 | 2307741.2 | 2559633.8 | 2648843.7 | 2750536.5
[14 empty] | 70 | 563861 | 887701.9 | 1047768.5 | 1441720.8 | 1611723.1 | 1828538.8
[14 empty] | 100 | 111867.3 | 211414.3 | 275355.1 | 485529 | 604299.7 | 785747.5
[14 empty] | 130 | 30500.68 | 53716.62 | 69938.37 | 132136 | 173964.5 | 248187.1
Dense 19.0M64 | [13 empty] | Dense 19.0H76
|  | Earle Asphalt - Jackson, NJ | [13 empty] | Earle Asphalt - Jackson, NJ | [6 empty] | Trap Rock - Kingston, NJ | [6 empty] | R.E. Pierson - Swedesboro, NJ
| 0.1 | 0.5 | 1 | 5 | 10 | 25 | [8 empty] | 0.1 | 0.5 | 1 | 5 | 10 | 25 |  | 0.1 | 0.5 | 1 | 5 | 10 | 25 |  | 0.1 | 0.5 | 1 | 5 | 10 | 25
14 | 2133496.3 | 2433151.7 | 2540969.2 | 2745024.6 | 2814971.5 | 2893195.2 | [7 empty] | 14 | 2317233.2 | 2541563.2 | 2622541.6 | 2778082.0 | 2832622.3 | 2894805.9 | 14 | 2139774.2 | 2413488.2 | 2512714.2 | 2702766.7 | 2768928.9 | 2843811.9 | 14 | 2135988.3 | 2392404.7 | 2487818.9 | 2675974.5 | 2743667.0 | 2822098.5
40 | 1464831.4 | 1862106.3 | 2020030.7 | 2341991.9 | 2459571.6 | 2595581.9 | [7 empty] | 40 | 1796405.0 | 2111229.1 | 2231676.1 | 2473359.9 | 2561367.0 | 2663798.4 | 40 | 1540194.9 | 1905082.5 | 2048365.4 | 2339750.5 | 2446534.2 | 2570793.3 | 40 | 1585913.5 | 1916090.0 | 2047039.9 | 2318340.3 | 2420233.9 | 2541159.7
70 | 402298.1 | 676822.3 | 822924 | 1207879.9 | 1383956.0 | 1616207.0 | [7 empty] | 70 | 597268.9 | 908752.3 | 1058221.1 | 1419957.1 | 1575058.7 | 1773375.9 | 70 | 387841.6 | 653635 | 793119 | 1157230.7 | 1323162.6 | 1542399.4 | 70 | 481060.6 | 752126.8 | 887064.6 | 1226604.5 | 1377889.1 | 1576471.4
100 | 95537.41 | 179077.8 | 234153 | 421975.4 | 532016.5 | 704589 | [7 empty] | 100 | 114690.6 | 223813.6 | 291656.8 | 505300.2 | 621464.7 | 794710.1 | 100 | 63865.12 | 129169.2 | 173373.7 | 328050.5 | 420761.2 | 568732.5 | 100 | 91314.43 | 178451.6 | 233401.6 | 410571.1 | 509513.6 | 660423.6
130 | 33992.12 | 58213.75 | 75083.19 | 139745.9 | 183303.2 | 260753.2 | [7 empty] | 130 | 22978.32 | 47315.17 | 64771.48 | 131867.2 | 176363.4 | 253761.9 | 130 | 15131.26 | 28247.32 | 37767.03 | 76138.22 | 103217 | 153216.1 | 130 | 19045.06 | 38755.07 | 52813.15 | 106825.9 | 142819.8 | 205938.3
Dense 25.0M64 | [13 empty] | Dense 25.0M76
Trap Rock - Kingston, NJ
| 0.1 | 0.5 | 1 | 5 | 10 | 25 | [8 empty] | 0.1 | 0.5 | 1 | 5 | 10 | 25
14 | 2420898.5 | 2656028.0 | 2737572.3 | 2887973.8 | 2938433.0 | 2994249.6 | [7 empty] | 14
40 | 1965235.3 | 2299470.9 | 2421930.0 | 2656802.9 | 2738248.9 | 2829907.2 | [7 empty] | 40
70 | 572507.5 | 924044.2 | 1096220.7 | 1513225.7 | 1689827.0 | 1911903.8 | [7 empty] | 70
100 | 91398.95 | 191175.9 | 257848.4 | 482654.2 | 611144.1 | 807526.4 | [7 empty] | 100
130 | 19484.25 | 39193.43 | 53973.01 | 114773.6 | 157788.2 | 236302.6 | [7 empty] | 130
SMA (9.5mm)
Tilcon - Oxford, NJ (9.5mm SMA)
| 0.1 | 0.5 | 1 | 5 | 10 | 25
14 | 1628842.6 | 1923405.1 | 2039660.8 | 2280395.9 | 2370998.4 | 2478841.7
40 | 1073131.9 | 1392114.2 | 1528985.8 | 1832553.9 | 1953938.7 | 2103579.3
70 | 268001 | 441098.1 | 534913 | 793714.9 | 919674.3 | 1095233.8
100 | 56701.25 | 104369.6 | 135014.2 | 238608 | 299933 | 398395.5
130 | 16564.1 | 29055.84 | 37509.81 | 68934.86 | 89680.48 | 126370
SMA (12.5mm)
National Paving - (12.5mm SMA)
| 0.1 | 0.5 | 1 | 5 | 10 | 25
14 | 1610485.5 | 1912202.8 | 2030307.0 | 2272383.8 | 2362421.1 | 2468660.3
40 | 1078980.1 | 1408749.5 | 1549141.7 | 1857128.5 | 1978702.1 | 2127109.4
70 | 286910.3 | 478218 | 581384.5 | 862628.6 | 997419.7 | 1182801.5
100 | 63920.11 | 121240.4 | 158340.2 | 283450.7 | 356831.5 | 473258.4
130 | 18839.8 | 34622.19 | 45536.1 | 86760.74 | 114163.2 | 162561.3
Specialty Mixes
Binder Rich Intermediate Course (BRIC)
Trap Rock - Lambertville, NJ
| 0.1 | 0.5 | 1 | 5 | 10 | 25
14 | 1398288.1 | 1721165.0 | 1852729.3 | 2132250.1 | 2239861.5 | 2369636.9
40 | 535170 | 804862.7 | 935859.7 | 1259631.2 | 1402102.4 | 1588141.1
70 | 83818.95 | 161187.7 | 209690.2 | 365991.7 | 453620.5 | 588079.9
100 | 14525.64 | 28882.67 | 39058.38 | 78216.59 | 104526 | 151202.2
130 | 4248.17 | 7543.176 | 9875.552 | 19200.82 | 25865.78 | 38530.55
RCRI - Strata
Stavola Companies - Bound Brook, NJ
| 0.1 | 0.5 | 1 | 5 | 10 | 25
14 | 730015 | 1007847.9 | 1136140.2 | 1440538.8 | 1570093.1 | 1736157.1
40 | 191438.5 | 315426.8 | 385307.8 | 588037.7 | 691952.4 | 842448.8
70 | 42137.66 | 71698.96 | 90584.17 | 155371.6 | 194801.6 | 260056.6
100 | 14561.31 | 22342.38 | 27348.28 | 45230.48 | 56793.49 | 77189.69
130 | 7718.41 | 10513.23 | 12246.91 | 18272.84 | 22124.05 | 28942.69

## Thermal Cracking
Average Tensile Strength at 14oF (psi)
Have Darwin ME calculate the values

## Creep Comp
Earle Asphalt, 9.5H76 |  |  |  | Trap Rock (Pennington), 9.5H76
Loading Time (sec) | Creep Compliance (1/psi) |  |  | Loading Time (sec) | Creep Compliance (1/psi)
| -4oF | 14oF | 32oF |  | -4oF | 14oF | 32oF
1.5 | 1.907313e-07 | 2.60427e-07 | 5.70929e-07 | 1.5 | 2.719483e-07 | 3.909959e-07 | 4.058856e-07
2.4 | 1.969471e-07 | 2.763163e-07 | 6.221931e-07 | 2.4 | 2.811624e-07 | 4.152991e-07 | 4.466789e-07
3.9 | 2.063134e-07 | 2.91945e-07 | 6.770309e-07 | 3.9 | 2.908504e-07 | 4.406031e-07 | 4.914908e-07
6.2 | 2.115074e-07 | 3.07157e-07 | 7.333474e-07 | 6.2 | 2.979584e-07 | 4.633337e-07 | 5.39639e-07
9.9 | 2.203628e-07 | 3.234109e-07 | 7.980437e-07 | 9.9 | 3.075938e-07 | 4.886377e-07 | 5.96052e-07
15.9 | 2.281112e-07 | 3.402378e-07 | 8.656974e-07 | 15.9 | 3.181242e-07 | 5.147994e-07 | 6.58076e-07
24.9 | 2.374775e-07 | 3.596696e-07 | 9.515894e-07 | 24.9 | 3.297077e-07 | 5.445351e-07 | 7.354165e-07
39.9 | 2.499943e-07 | 3.816019e-07 | 1.053008e-06 | 39.9 | 3.445556e-07 | 5.792744e-07 | 8.330777e-07
62.9 | 2.671941e-07 | 4.054097e-07 | 1.177225e-06 | 62.9 | 3.625099e-07 | 6.168729e-07 | 9.496191e-07
99.9 | 2.878851e-07 | 4.318223e-07 | 1.326212e-06 | 99.9 | 3.837288e-07 | 6.587602e-07 | 1.10104e-06
Average Tensile Strength (psi) | 632 | 660 | 477 | Average Tensile Strength (psi) | 672 | 685 | 289
Stavola, 12M64 |  |  |  | Trap Rock (Pennington), 12H76
Loading Time (sec) | Creep Compliance (1/psi) |  |  | Loading Time (sec) | Creep Compliance (1/psi)
| -4oF | 14oF | 32oF |  | -4oF | 14oF | 32oF
1.5 | 1.933128e-07 | 3.09292e-07 | 5.229536e-07 | 1.5 | 2.68445e-07 | 2.143032e-07 | 3.545579e-07
2.4 | 1.999191e-07 | 3.303019e-07 | 5.880276e-07 | 2.4 | 2.793248e-07 | 2.350343e-07 | 3.976898e-07
3.9 | 2.068898e-07 | 3.543679e-07 | 6.607519e-07 | 3.9 | 2.886585e-07 | 2.503487e-07 | 4.424718e-07
6.2 | 2.135416e-07 | 3.791978e-07 | 7.384819e-07 | 6.2 | 2.977632e-07 | 2.645306e-07 | 4.886764e-07
9.9 | 2.210591e-07 | 4.081024e-07 | 8.289622e-07 | 9.9 | 3.085857e-07 | 2.810268e-07 | 5.421076e-07
15.9 | 2.285766e-07 | 4.399357e-07 | 9.309651e-07 | 15.9 | 3.222141e-07 | 2.962919e-07 | 6.046432e-07
24.9 | 2.380987e-07 | 4.772442e-07 | 1.057808e-06 | 24.9 | 3.393928e-07 | 3.164814e-07 | 6.796403e-07
39.9 | 2.491243e-07 | 5.246121e-07 | 1.222712e-06 | 39.9 | 3.621258e-07 | 3.387882e-07 | 7.748378e-07
62.9 | 2.625191e-07 | 5.828033e-07 | 1.423412e-06 | 62.9 | 3.819958e-07 | 3.654776e-07 | 8.929668e-07
99.9 | 2.788752e-07 | 6.653151e-07 | 1.680308e-06 | 99.9 | 4.061604e-07 | 3.97042e-07 | 1.046091e-06
Average Tensile Strength (psi) | 559 | 585 | 528 | Average Tensile Strength (psi) | 642 | 660 | 497
HMA 19.0 mm 64-22 |  |  |  |  | HMA 19.0 mm 76-22
# | Low Temp (ｰF) | Mid Temp (ｰF) | High Temp (ｰF) |  | # | Low Temp (ｰF) | Mid Temp (ｰF) | High Temp (ｰF)
0 | -4 | 14 | 32 |  | 0 | -4 | 14 | 32
1 |  |  |  |  | 1
2 |  |  |  |  | 2
5 |  |  |  |  | 5
10 |  |  |  |  | 10
20 |  |  |  |  | 20
50 |  |  |  |  | 50
100 |  |  |  |  | 100
HMA 25.0 mm 64-22 |  |  |  |  | HMA 25.0 mm 76-22
# | Low Temp (ｰF) | Mid Temp (ｰF) | High Temp (ｰF) |  | # | Low Temp (ｰF) | Mid Temp (ｰF) | High Temp (ｰF)
0 | -4 | 14 | 32 |  | 0 | -4 | 14 | 32
1 |  |  |  |  | 1
2 |  |  |  |  | 2
5 |  |  |  |  | 5
10 |  |  |  |  | 10
20 |  |  |  |  | 20
50 |  |  |  |  | 50
100 |  |  |  |  | 100
SMA 64-22 |  |  |  |  | SMA 76-22
# | Low Temp (ｰF) | Mid Temp (ｰF) | High Temp (ｰF) |  | # | Low Temp (ｰF) | Mid Temp (ｰF) | High Temp (ｰF)
0 | -4 | 14 | 32 |  | 0 | -4 | 14 | 32
1 |  |  |  |  | 1
2 |  |  |  |  | 2
5 |  |  |  |  | 5
10 |  |  |  |  | 10
20 |  |  |  |  | 20
50 |  |  |  |  | 50
100 |  |  |  |  | 100